## Sheet1
ProductCode | ProductName | Supplier | RequiredQuantity
HJ6D | Synthetic Graphite | HJNE | 250
VSM-2 | Synthetic Graphite | BTR | 250
C65T | Super P | Imerys | 9
BVH09 | CMC | Ashland | 5
451-B | SBR | Zeon | 15
SG6-ZQ | Width 250 mm _Thickness_6um | Jiayuan | 7000
CN5B | LFP | Hunan | 450
RFL1 | LFP | Reshine | 50
Y9C | LFP | Hunan | 50
CN03Y | CNT 4% | Anapro | 90
NMP | NMP | Cogent Life Sciences | 510
VT475 | VDF | Daikin | 3
HSV900 | PVDF | Arkema | 10
069C3X | Width 250 mm _Thickness_12um_tensile strength >260 MPa_Elongation>3% | BGN | 7000
OLALFP3 | NA | Neogen | 190
SC12-D3-B-HR | Width = (180 mm) ± 0.5 | Gellec | 1600
To be decided later | Width = 10.08mm | Azone | 0.48
NA | 0.25 m (W) X 0.3 m (L), thickness - 150 um | Sunte | 360
NA | 50mm (W) *44mm (L) ; Thickness - 400um | Sunte | 1200
NA | 50mm (W) *44mm (L) ; Thickness - 300um | Sunte | 1200
NA | Thickness= 0.12mm | Sunte | 324
BM 720H | Butyl rubber based dispersant | Zeon | 6
C130 | Conductive carbon | Imerys | 7