## Sheet1
ProductCode | ProductName | Supplier | RequiredQuantity
CN5B | LFP | Hunan Yuneng | 650
HSV 900 | PVDF | Arkema | 18.26
BM 720 H | VDF | Zeon | 57.06
Kappa 10 | Carbon black | Orion | 13.69
CN03Y | MWCNT | Anapro | 171.17
872-50-4 | NMP | Cogent life sciences | 322.29
069C3X -173*0.012 - Carbon Coated Al Foil | Primer Coated Aluminium Foil - 12 um | BGN | 96
F11G | Synthetic Graphite | ZICHEN | 478.83
BM-451B | Binder- SAR | Zeon | 28.98
BVH9 | CMC | Ashland | 7.56
Super C65T | Carbon black | Orion | 6.05
Width-170mm, Daughter foil width 71.0 mm | Copper Foil - 6 um | Jiayuan | 165
73 mm width; 12 um thickness | Separator (Single Sided Boehmite Coated) | Semcorp | 100
73 mm width; 12 um thickness | Separator (Single Sided Boehmite Coated) | Gellec | 6800
BP20 | Bohemite | Keaton | 28
Solef-5140 | PVDF | Solvay | 5
OLA LFP 3 | Electrolyte | Neogen | 400
PI | Tape | Aozone | 22.4
| Mechanical parts |  | 8000
| Rivet | TS Enterprises
| Rivet Gasket | KDL
| CAN | Sunte
| Bottom Lid assembly | Wing tech
| Anode disc | Wing tech
| Cathode disc | Wing tech
| closing pin | Wing tech
| Cathode Insulator | KDL
| sealing plug | Suba plastics
| Core tube | Super Star